## Sheet1
废旧合金料明细
编号 | 材料名称 | 材料件数 | 材料重量，Kg | 单价：元/kg | Ni | Cr | Co | W | Mn | N | Mo | C | Cu
1 | 2507 | 1箱 | 950 |  | 7 | 24.5 |  | 0.65 |  | 0.2 | 3.5
2 | 2507 | 1桶 | 212 |  | 7 | 24.5 |  | 0.65 |  | 0.2 | 3.5
3 | 2205 | 1桶 | 268 |  | 5.3 | 22.5 |  |  | 1.5 | 0.18 | 3.4
4 | 含Cu杂料 | 1箱 | 493 | [9 empty] | 5-50
5 | 含Cu杂料 | 3桶 | 178 | [9 empty] | 5-50
6 | GCr15 | 1桶 | 170 |  |  | 1.5 | [5 empty] | 1
7 | Ni55CoTiAl | 1桶 | 55 |  | 57 | 19 | 18
8 | AS-3 | 1桶 | 154 |  | 1.5 | 1 |  |  | 0.85
9 | RM3 | 1桶 | 198 |  | 5 | 16 |  |  |  |  | 1
10 | BS钢 | 1桶 | 238 |  | 2 | 2 |  |  |  |  | 3 | 0.35
11 | BS钢 | 1支 | 428 |  | 2 | 2 |  |  |  |  | 3 | 0.35
12 | 1YC8 | 1桶 | 160 |  |  | 28 | 10
13 | 630 | 2支 | 310 |  |  | 3 | 3 | 3
14 | 630 | 1支 | 1030 |  |  | 3 | 3 | 3
15 | 316LN-Mo | 1支 | 319 |  | 13 | 12.5 |  |  | 8.5 | 0.23
16 | 废铜 | 1箱 | 247 | [9 empty] | 98
17 | 不锈钢 | 1件 | 60 |  | 4 | 12
18 | 微碳铬铁 | 1袋 | 800
合计 |  |  | 6270 |  |  | 63 | [5 empty] | 0.2